## Sheet2
距离L(cm) |  | 15 | 20 | 25 | 30 | 35 | 40 | 45 | 50
光强Iin(W/m^2) |  | 765 | 423 | 267 | 187 | 138 | 108 | 86 | 70
光强对数ln(Iin) |  | 6.639876 | 6.047372 | 5.587249 | 5.231109 | 4.927254 | 4.682131 | 4.454347 | 4.248495
单晶硅 | 开路电压Voc(V) | 2.78 | 2.65 | 2.57 | 2.51 | 2.46 | 2.41 | 2.38 | 2.35
| 短路电流Isc(mA) | 83.3 | 45.5 | 28.5 | 19.9 | 14.9 | 11.6 | 9.4 | 7.7
非晶硅 | 开路电压Voc(V) | 3.24 | 3.11 | 2.97 | 2.82 | 2.68 | 2.58 | 2.48 | 2.4
| 短路电流Isc(mA) | 10.7 | 5.9 | 3.7 | 2.6 | 2 | 1.5 | 1.2 | 1

## Sheet2 (4)
距离L(cm) |  | 15 | 20 | 25 | 30 | 35 | 40 | 45 | 50
光强Iin(W/m^2) |  | 765 | 423 | 267 | 187 | 138 | 108 | 86 | 70
光强对数ln(Iin) |  | 6.639876 | 6.047372 | 5.587249 | 5.231109 | 4.927254 | 4.682131 | 4.454347 | 4.248495
单晶硅 | 开路电压Voc(V) | 2.78 | 2.65 | 2.57 | 2.51 | 2.46 | 2.41 | 2.38 | 2.35
| 短路电流Isc(mA) | 83.3 | 45.5 | 28.5 | 19.9 | 14.9 | 11.6 | 9.4 | 7.7
非晶硅 | 开路电压Voc(V) | 3.24 | 3.11 | 2.97 | 2.82 | 2.68 | 2.58 | 2.48 | 2.4
| 短路电流Isc(mA) | 10.7 | 5.9 | 3.7 | 2.6 | 2 | 1.5 | 1.2 | 1

## Sheet2 (3)
|  | 15 | 20 | 25 | 30 | 35 | 40 | 45 | 50
光强Iin(W/m^2) |  | 765 | 423 | 267 | 187 | 138 | 108 | 86 | 70
光强对数ln(Iin) |  | 6.639876 | 6.047372 | 5.587249 | 5.231109 | 4.927254 | 4.682131 | 4.454347 | 4.248495
单晶硅 | 开路电压Voc(V) | 2.78 | 2.65 | 2.57 | 2.51 | 2.46 | 2.41 | 2.38 | 2.35
| 短路电流Isc(mA) | 83.3 | 45.5 | 28.5 | 19.9 | 14.9 | 11.6 | 9.4 | 7.7
非晶硅 | 开路电压Voc(V) | 3.24 | 3.11 | 2.97 | 2.82 | 2.68 | 2.58 | 2.48 | 2.4
| 短路电流Isc(mA) | 10.7 | 5.9 | 3.7 | 2.6 | 2 | 1.5 | 1.2 | 1

## Sheet2 (2)
距离L(cm) |  | 15 | 20 | 25 | 30 | 35 | 40 | 45 | 50
光强Iin(W/m^2) |  | 765 | 423 | 267 | 187 | 138 | 108 | 86 | 70
光强对数ln(Iin) |  | 6.639876 | 6.047372 | 5.587249 | 5.231109 | 4.927254 | 4.682131 | 4.454347 | 4.248495
单晶硅 | 开路电压Voc(V) | 2.78 | 2.65 | 2.57 | 2.51 | 2.46 | 2.41 | 2.38 | 2.35
| 短路电流Isc(mA) | 83.3 | 45.5 | 28.5 | 19.9 | 14.9 | 11.6 | 9.4 | 7.7
非晶硅 | 开路电压Voc(V) | 3.24 | 3.11 | 2.97 | 2.82 | 2.68 | 2.58 | 2.48 | 2.4
| 短路电流Isc(mA) | 10.7 | 5.9 | 3.7 | 2.6 | 2 | 1.5 | 1.2 | 1

## Sheet3
负载电阻R(Ω) | 0 | 50 | 100 | 150 | 200 | 250 | 300 | 350 | 400 | 450 | 500 | 550 | 600 | 650 | 700 | 750 | 800 | 850
输出电流I(mA) | 10.1 | 10.02 | 9.89 | 9.73 | 9.17 | 8.9 | 8.11 | 7.23 | 6.01 | 5.5 | 4.82 | 5.48 | 4.79 | 4.41 | 4.11 | 3.86 | 3.54 | 3.41
功率P(w) | 0 | 5020.02 | 9781.21 | 14200.935 | 16817.78 | 19802.5 | 19731.63 | 18295.515 | 14448.04 | 13612.5 | 11616.2 | 16516.72 | 13766.46 | 12641.265 | 11824.47 | 11174.7 | 10025.28 | 9883.885

## Sheet1
非晶硅太阳能电池的暗伏安特性
电压(V) | -0.11 | 2.29 | 2.54 | 3.31 | 3.53 | 3.66 | 3.93 | 4.12 | 4.27 | 4.4 | 4.52 | 4.62 | 4.65
电流(mA) | 0 | 0.5 | 1 | 4 | 7 | 10 | 20 | 30 | 40 | 50 | 60 | 70 | 73.3